## Sheet1
Material | a | c₁₁ | c₁₂ | c₄₄ | Ev, av | Δ0 | Eg(Γ) | Eg(X) | Eg(L) | av | ac(Γ) | b | d | ε_parallel | ε_perpendicular | Ev | Ec
GaAs | 5.653 | 1.18 | 0.54 | 0.59 | -6.92 | 0.34 | 1.42 | 1.91 | 1.73 | 1.16 | -7.17 | -1.7 | -4.6 | 0.07836547 | -0.07172433 | -6.282768 | -5.996164
InAs | 6.058 | 0.83 | 0.45 | 0.4 | -6.67 | 0.38 | 0.36 | 1.37 | 1.07 | 1 | -5.08 | -1.8 | -3.6 | 0.006272697 | -0.00680172 | -6.511329 | -6.212511
InSb | 6.479 | 0.66 | 0.36 | 0.3 | -6.09 | 0.81 | 0.17 | 1.63 | 0.93 | 0.36 | -6.17 | -2.1 | -5 | 1e-99 | 1e-99 | -5.976667 | -5.256667
GaSb | 6.096 | 0.88 | 0.4 | 0.43 | -6.25 | 0.82 | 0.72 | 1.05 | 0.76 | 0.79 | -6.85 | -2 | -4.8 | -0.05911406 | 0.06448807 | -5.579782 | -5.318424