## Sheet1
Structure | A | B | C | D | E | F
Lw(Å) | 85 | 50 | 36 | 28 | 23 | 20
Ga mole fraction (x) | 0.48 | 0.39 | 0.32 | 0.25 | 0.17 | 0.15
Strain (%) | 0 | 0.5 | 1 | 1.5 | 2 | 2.15
me/m0 | 0.044 | 0.04 | 0.037 | 0.034 | 0.03 | 0.029
mh/m0 | 0.079 | 0.072 | 0.067 | 0.061 | 0.055 | 0.053
mso/m0 | 0.116 | 0.111 | 0.106 | 0.101 | 0.095 | 0.094
Δso (eV) | 0.41 | 0.415 | 0.419 | 0.424 | 433 | 0.436