## Sheet1
Material | a | c₁₁ | c₁₂ | c₄₄ | Ev, av | Δ0 | Eg(Γ) | Eg(X) | Eg(L) | av | ac(Γ) | b | d | Ev | Ec
GaP | 5.451 | 1.41 | 0.62 | 0.7 | -7.4 | 0.08 | 2.74 | 2.26 | 2.63 | 1.7 | -7.14 | -1.5 | -4.6 | -6.819459 | -5.246864
GaAs | 5.653 | 1.18 | 0.54 | 0.59 | -6.92 | 0.34 | 1.42 | 1.91 | 1.73 | 1.16 | -7.17 | -1.7 | -4.6 | -6.575052 | -5.683848
InP | 5.869 | 1.02 | 0.58 | 0.46 | -7.04 | 0.11 | 1.35 | 2.21 | 2.05 | 1.27 | -5.04 | -1.6 | -4.2 | -7.003333 | -5.653333
InAs | 6.058 | 0.83 | 0.45 | 0.4 | -6.67 | 0.38 | 0.36 | 1.37 | 1.07 | 1 | -5.08 | -1.8 | -3.6 | -6.45485 | -6.038212